## Data 1
Wavelength | %T @ 0deg
400 | 85.35487
401 | 87.58059
402 | 90.33318
403 | 93.14279
404 | 95.44864
405 | 96.73224
406 | 96.69218
407 | 95.36285
408 | 93.0937
409 | 90.40568
410 | 87.82248
411 | 85.76024
412 | 84.49173
413 | 84.15587
414 | 84.77808
415 | 86.28093
416 | 88.4813
417 | 91.08319
418 | 93.68653
419 | 95.83613
420 | 97.12021
421 | 97.29149
422 | 96.35041
423 | 94.53891
424 | 92.25003
425 | 89.90883
426 | 87.8814
427 | 86.43276
428 | 85.7224
429 | 85.81579
430 | 86.69529
431 | 88.26289
432 | 90.33613
433 | 92.64558
434 | 94.8479
435 | 96.56817
436 | 97.47434
437 | 97.36342
438 | 96.22108
439 | 94.22194
440 | 91.67077
441 | 88.91707
442 | 86.28175
443 | 84.01629
444 | 82.29259
445 | 81.21136
446 | 80.81632
447 | 81.10646
448 | 82.04301
449 | 83.55116
450 | 85.51856
451 | 87.79406
452 | 90.19137
453 | 92.50178
454 | 94.51783
455 | 96.06492
456 | 97.03233
457 | 97.39291
458 | 97.20357
459 | 96.58717
460 | 95.70309
461 | 94.71691
462 | 93.77674
463 | 92.99916
464 | 92.46371
465 | 92.21313
466 | 92.2566
467 | 92.57426
468 | 93.12208
469 | 93.83724
470 | 94.64432
471 | 95.46256
472 | 96.21406
473 | 96.83221
474 | 97.26905
475 | 97.50013
476 | 97.52594
477 | 97.36962
478 | 97.07168
479 | 96.683
480 | 96.25756
481 | 95.84618
482 | 95.49176
483 | 95.22641
484 | 95.07015
485 | 95.03093
486 | 95.10561
487 | 95.28158
488 | 95.53886
489 | 95.85254
490 | 96.1953
491 | 96.54002
492 | 96.86212
493 | 97.14157
494 | 97.36425
495 | 97.52267
496 | 97.61586
497 | 97.64868
498 | 97.6305
499 | 97.57371
500 | 97.49207
501 | 97.39918
502 | 97.3073
503 | 97.22643
504 | 97.16381
505 | 97.12374
506 | 97.10778
507 | 97.11504
508 | 97.14279
509 | 97.18699
510 | 97.24298
511 | 97.306
512 | 97.37172
513 | 97.43657
514 | 97.49794
515 | 97.55427
516 | 97.60496
517 | 97.65025
518 | 97.69092
519 | 97.72809
520 | 97.76295
521 | 97.7965
522 | 97.82943
523 | 97.862
524 | 97.89403
525 | 97.92494
526 | 97.95382
527 | 97.9796
528 | 98.00117
529 | 98.01753
530 | 98.02794
531 | 98.03196
532 | 98.02958
533 | 98.02112
534 | 98.00731
535 | 97.98911
536 | 97.96769
537 | 97.94428
538 | 97.92009
539 | 97.89617
540 | 97.87339
541 | 97.85235
542 | 97.8334
543 | 97.81664
544 | 97.802
545 | 97.78924
546 | 97.77812
547 | 97.7684
548 | 97.75998
549 | 97.75288
550 | 97.74735
551 | 97.7438
552 | 97.74281
553 | 97.74505
554 | 97.75125
555 | 97.76203
556 | 97.77788
557 | 97.79898
558 | 97.82514
559 | 97.85575
560 | 97.88969
561 | 97.92537
562 | 97.96074
563 | 97.99337
564 | 98.02056
565 | 98.0395
566 | 98.04744
567 | 98.04187
568 | 98.02071
569 | 97.98252
570 | 97.92661
571 | 97.85316
572 | 97.76333
573 | 97.6592
574 | 97.54377
575 | 97.42085
576 | 97.29487
577 | 97.1707
578 | 97.05342
579 | 96.94811
580 | 96.8595
581 | 96.79186
582 | 96.74867
583 | 96.73248
584 | 96.74476
585 | 96.78574
586 | 96.85442
587 | 96.9485
588 | 97.06444
589 | 97.19757
590 | 97.34223
591 | 97.49198
592 | 97.63988
593 | 97.77874
594 | 97.90149
595 | 98.0015
596 | 98.07288
597 | 98.11085
598 | 98.11195
599 | 98.07428
600 | 97.99757
601 | 97.88389
602 | 97.73603
603 | 97.55851
604 | 97.35713
605 | 97.13873
606 | 96.91087
607 | 96.68151
608 | 96.4587
609 | 96.25022
610 | 96.06338
611 | 95.90465
612 | 95.77955
613 | 95.6924
614 | 95.64624
615 | 95.6427
616 | 95.682
617 | 95.76291
618 | 95.88278
619 | 96.03764
620 | 96.2223
621 | 96.43051
622 | 96.65512
623 | 96.88834
624 | 97.12199
625 | 97.34776
626 | 97.55756
627 | 97.74377
628 | 97.89956
629 | 98.01918
630 | 98.09817
631 | 98.13352
632 | 98.12383
633 | 98.06932
634 | 97.97182
635 | 97.83462
636 | 97.66238
637 | 97.46088
638 | 97.23673
639 | 96.99719
640 | 96.74979
641 | 96.50216
642 | 96.26169
643 | 96.03536
644 | 95.82952
645 | 95.64975
646 | 95.50074
647 | 95.38617
648 | 95.30869
649 | 95.26986
650 | 95.2702
651 | 95.31038
652 | 95.38835
653 | 95.5015
654 | 95.64633
655 | 95.81854
656 | 96.0132
657 | 96.22485
658 | 96.44766
659 | 96.67563
660 | 96.90272
661 | 97.12302
662 | 97.33098
663 | 97.52149
664 | 97.69008
665 | 97.83302
666 | 97.94743
667 | 98.03131
668 | 98.08363
669 | 98.10425
670 | 98.09393
671 | 98.05428
672 | 97.98762
673 | 97.89688
674 | 97.78549
675 | 97.65725
676 | 97.51615
677 | 97.36629
678 | 97.21173
679 | 97.05641
680 | 96.90399
681 | 96.75785
682 | 96.62099
683 | 96.49597
684 | 96.38494
685 | 96.28956
686 | 96.21106
687 | 96.15019
688 | 96.10732
689 | 96.08239
690 | 96.07501
691 | 96.08448
692 | 96.10979
693 | 96.14976
694 | 96.20299
695 | 96.26796
696 | 96.34308
697 | 96.42668
698 | 96.51711
699 | 96.61273
700 | 96.71195
701 | 96.8121
702 | 96.91301
703 | 97.01342
704 | 97.1122
705 | 97.20834
706 | 97.30094
707 | 97.38924
708 | 97.4726
709 | 97.55049
710 | 97.62248
711 | 97.68821
712 | 97.74741
713 | 97.79988
714 | 97.84541
715 | 97.88384
716 | 97.91499
717 | 97.93863
718 | 97.95449
719 | 97.96219
720 | 97.96124
721 | 97.951
722 | 97.93066
723 | 97.89919
724 | 97.85535
725 | 97.79765
726 | 97.72434
727 | 97.63341
728 | 97.5226
729 | 97.38942
730 | 97.23122
731 | 97.04519
732 | 96.82851
733 | 96.57839
734 | 96.29225
735 | 95.96784
736 | 95.60339
737 | 95.19782
738 | 94.75091
739 | 94.26347
740 | 93.73756
741 | 93.17657
742 | 92.58543
743 | 91.97066
744 | 91.34045
745 | 90.70464
746 | 90.0747
747 | 89.46366
748 | 88.88601
749 | 88.35749
750 | 87.89494
751 | 87.5161
752 | 87.23932
753 | 87.08324
754 | 87.06639
755 | 87.20665
756 | 87.52038
757 | 88.0213
758 | 88.71868
759 | 89.61479
760 | 90.70109
761 | 91.95291
762 | 93.32219
763 | 94.72811
764 | 96.04634
765 | 97.09865
766 | 97.64738
767 | 97.40198
768 | 96.04675
769 | 93.29656
770 | 88.97541
771 | 83.09434
772 | 75.89017
773 | 67.79478
774 | 59.33938
775 | 51.03534
776 | 43.28191
777 | 36.32725
778 | 30.27761
779 | 25.13265
780 | 20.82606
781 | 17.25916
782 | 14.32402
783 | 11.91696
784 | 9.94519
785 | 8.32916
786 | 7.00243
787 | 5.91047
788 | 5.00896
789 | 4.26211
790 | 3.64113
791 | 3.12283
792 | 2.68858
793 | 2.32334
794 | 2.01499
795 | 1.75368
796 | 1.53143
797 | 1.34174
798 | 1.17926
799 | 1.03964
800 | 0.91926
801 | 0.81514
802 | 0.72482
803 | 0.64624
804 | 0.57767
805 | 0.51767
806 | 0.46504
807 | 0.41875
808 | 0.37793
809 | 0.34185
810 | 0.30988
811 | 0.2815
812 | 0.25624
813 | 0.23371
814 | 0.21358
815 | 0.19556
816 | 0.17938
817 | 0.16484
818 | 0.15175
819 | 0.13994
820 | 0.12926
821 | 0.1196
822 | 0.11083
823 | 0.10287
824 | 0.09563
825 | 0.08903
826 | 0.08302
827 | 0.07752
828 | 0.07248
829 | 0.06787
830 | 0.06364
831 | 0.05976
832 | 0.05618
833 | 0.05289
834 | 0.04985
835 | 0.04705
836 | 0.04446
837 | 0.04206
838 | 0.03984
839 | 0.03778
840 | 0.03587
841 | 0.0341
842 | 0.03244
843 | 0.03091
844 | 0.02948
845 | 0.02814
846 | 0.02689
847 | 0.02573
848 | 0.02464
849 | 0.02362
850 | 0.02267
851 | 0.02177
852 | 0.02093
853 | 0.02015
854 | 0.01941
855 | 0.01871
856 | 0.01806
857 | 0.01745
858 | 0.01687
859 | 0.01632
860 | 0.01581
861 | 0.01533
862 | 0.01487
863 | 0.01444
864 | 0.01404
865 | 0.01366
866 | 0.0133
867 | 0.01295
868 | 0.01263
869 | 0.01233
870 | 0.01204
871 | 0.01177
872 | 0.01152
873 | 0.01127
874 | 0.01105
875 | 0.01083
876 | 0.01063
877 | 0.01044
878 | 0.01026
879 | 0.01009
880 | 0.00993
881 | 0.00978
882 | 0.00964
883 | 0.0095
884 | 0.00938
885 | 0.00926
886 | 0.00916
887 | 0.00906
888 | 0.00896
889 | 0.00888
890 | 0.0088
891 | 0.00872
892 | 0.00866
893 | 0.0086
894 | 0.00854
895 | 0.0085
896 | 0.00845
897 | 0.00842
898 | 0.00839
899 | 0.00836
900 | 0.00834
901 | 0.00833
902 | 0.00832
903 | 0.00832
904 | 0.00832
905 | 0.00833
906 | 0.00834
907 | 0.00836
908 | 0.00839
909 | 0.00841
910 | 0.00845
911 | 0.00849
912 | 0.00853
913 | 0.00858
914 | 0.00864
915 | 0.0087
916 | 0.00876
917 | 0.00884
918 | 0.00892
919 | 0.009
920 | 0.00909
921 | 0.00919
922 | 0.00929
923 | 0.0094
924 | 0.00952
925 | 0.00964
926 | 0.00977
927 | 0.00991
928 | 0.01006
929 | 0.01021
930 | 0.01037
931 | 0.01055
932 | 0.01073
933 | 0.01092
934 | 0.01112
935 | 0.01133
936 | 0.01155
937 | 0.01178
938 | 0.01203
939 | 0.01228
940 | 0.01255
941 | 0.01284
942 | 0.01313
943 | 0.01344
944 | 0.01377
945 | 0.01412
946 | 0.01448
947 | 0.01486
948 | 0.01525
949 | 0.01567
950 | 0.01611
951 | 0.01657
952 | 0.01706
953 | 0.01757
954 | 0.01811
955 | 0.01867
956 | 0.01927
957 | 0.0199
958 | 0.02055
959 | 0.02125
960 | 0.02198
961 | 0.02275
962 | 0.02357
963 | 0.02443
964 | 0.02534
965 | 0.0263
966 | 0.02731
967 | 0.02838
968 | 0.02952
969 | 0.03072
970 | 0.03199
971 | 0.03334
972 | 0.03477
973 | 0.03629
974 | 0.0379
975 | 0.03961
976 | 0.04143
977 | 0.04337
978 | 0.04543
979 | 0.04762
980 | 0.04997
981 | 0.05247
982 | 0.05513
983 | 0.05799
984 | 0.06104
985 | 0.0643
986 | 0.0678
987 | 0.07155
988 | 0.07558
989 | 0.0799
990 | 0.08455
991 | 0.08956
992 | 0.09496
993 | 0.10078
994 | 0.10706
995 | 0.11386
996 | 0.12121
997 | 0.12918
998 | 0.13782
999 | 0.14721
1000 | 0.15742
1001 | 0.16854
1002 | 0.18066
1003 | 0.1939
1004 | 0.20838
1005 | 0.22423
1006 | 0.24162
1007 | 0.26073
1008 | 0.28176
1009 | 0.30495
1010 | 0.33057
1011 | 0.35892
1012 | 0.39036
1013 | 0.4253
1014 | 0.46422
1015 | 0.50766
1016 | 0.55628
1017 | 0.61082
1018 | 0.67217
1019 | 0.74138
1020 | 0.81968
1021 | 0.90854
1022 | 1.00973
1023 | 1.12535
1024 | 1.25795
1025 | 1.41064
1026 | 1.58719
1027 | 1.79224
1028 | 2.03154
1029 | 2.31225
1030 | 2.64332
1031 | 3.03611
1032 | 3.50507
1033 | 4.06876
1034 | 4.75128
1035 | 5.58415
1036 | 6.60898
1037 | 7.8812
1038 | 9.47527
1039 | 11.49175
1040 | 14.06696
1041 | 17.38496
1042 | 21.69076
1043 | 27.29853
1044 | 34.57859
1045 | 43.88426
1046 | 55.34762
1047 | 68.47225
1048 | 81.62157
1049 | 91.96924
1050 | 96.68694
1051 | 94.85067
1052 | 87.98455
1053 | 78.67105
1054 | 69.02324
1055 | 60.19749
1056 | 52.61188
1057 | 46.28789
1058 | 41.08499
1059 | 36.82097
1060 | 33.32269
1061 | 30.44269
1062 | 28.06132
1063 | 26.08366
1064 | 24.43504
1065 | 23.05687
1066 | 21.90314
1067 | 20.93753
1068 | 20.13131
1069 | 19.46162
1070 | 18.91022
1071 | 18.46253
1072 | 18.10686
1073 | 17.83389
1074 | 17.63619
1075 | 17.50789
1076 | 17.44445
1077 | 17.44245
1078 | 17.49941
1079 | 17.61371
1080 | 17.78445
1081 | 18.01147
1082 | 18.29521
1083 | 18.63672
1084 | 19.03768
1085 | 19.50033
1086 | 20.02749
1087 | 20.62261
1088 | 21.28976
1089 | 22.03363
1090 | 22.85962
1091 | 23.77382
1092 | 24.78304
1093 | 25.89488
1094 | 27.11771
1095 | 28.46067
1096 | 29.93366
1097 | 31.5473
1098 | 33.31277
1099 | 35.24167
1100 | 37.34575

## Data 2
Wavelength | OD
400 | 0.06877169
401 | 0.05759213
402 | 0.0441527
403 | 0.03085076
404 | 0.02023026
405 | 0.01442876
406 | 0.01460865
407 | 0.02062078
408 | 0.03107971
409 | 0.04380428
410 | 0.0563943
411 | 0.06671401
412 | 0.0731858
413 | 0.07491559
414 | 0.07171642
415 | 0.06408518
416 | 0.05314851
417 | 0.04056177
418 | 0.02832285
419 | 0.01847073
420 | 0.01269039
421 | 0.01192515
422 | 0.01614643
423 | 0.02438941
424 | 0.03503348
425 | 0.04619765
426 | 0.05610303
427 | 0.06332162
428 | 0.06690568
429 | 0.0664328
430 | 0.0620045
431 | 0.05422186
432 | 0.04413852
433 | 0.0331753
434 | 0.02297228
435 | 0.015166
436 | 0.0111097
437 | 0.01160418
438 | 0.01672977
439 | 0.02584796
440 | 0.03776912
441 | 0.05101486
442 | 0.06408105
443 | 0.0756365
444 | 0.08463927
445 | 0.09038322
446 | 0.09250093
447 | 0.09094455
448 | 0.08595841
449 | 0.07804752
450 | 0.06793962
451 | 0.05653487
452 | 0.04483502
453 | 0.03384991
454 | 0.02448626
455 | 0.01743517
456 | 0.01308354
457 | 0.01147266
458 | 0.01231778
459 | 0.01508056
460 | 0.01907404
461 | 0.02357248
462 | 0.02790487
463 | 0.03152097
464 | 0.03402868
465 | 0.03520724
466 | 0.03500255
467 | 0.03350975
468 | 0.03094733
469 | 0.02762477
470 | 0.02390544
471 | 0.02016692
472 | 0.01676146
473 | 0.01398016
474 | 0.01202533
475 | 0.01099481
476 | 0.01087986
477 | 0.01157652
478 | 0.01290745
479 | 0.01464988
480 | 0.01656515
481 | 0.01842519
482 | 0.0200341
483 | 0.02124259
484 | 0.02195582
485 | 0.02213502
486 | 0.02179386
487 | 0.02099105
488 | 0.01981995
489 | 0.01839637
490 | 0.01684615
491 | 0.01529262
492 | 0.01384603
493 | 0.01259488
494 | 0.01160048
495 | 0.01089442
496 | 0.01047962
497 | 0.01033362
498 | 0.01041449
499 | 0.01066718
500 | 0.01103071
501 | 0.0114447
502 | 0.01185458
503 | 0.01221566
504 | 0.01249546
505 | 0.0126746
506 | 0.01274597
507 | 0.01271351
508 | 0.01258943
509 | 0.01239187
510 | 0.01214174
511 | 0.01186038
512 | 0.01156716
513 | 0.01127801
514 | 0.01100456
515 | 0.01075372
516 | 0.01052811
517 | 0.01032664
518 | 0.0101458
519 | 0.009980589
520 | 0.009825702
521 | 0.009676688
522 | 0.009530477
523 | 0.009385913
524 | 0.009243793
525 | 0.009106686
526 | 0.008978623
527 | 0.008864338
528 | 0.008768739
529 | 0.008696246
530 | 0.008650124
531 | 0.008632314
532 | 0.008642858
533 | 0.008680339
534 | 0.008741531
535 | 0.008822187
536 | 0.008917132
537 | 0.009020922
538 | 0.009128196
539 | 0.009234299
540 | 0.009335369
541 | 0.00942874
542 | 0.009512853
543 | 0.009587259
544 | 0.009652264
545 | 0.009708929
546 | 0.009758317
547 | 0.009801492
548 | 0.009838896
549 | 0.009870439
550 | 0.009895008
551 | 0.009910781
552 | 0.00991518
553 | 0.009905227
554 | 0.00987768
555 | 0.009829789
556 | 0.009759383
557 | 0.009665675
558 | 0.009549522
559 | 0.00941365
560 | 0.009263047
561 | 0.009104779
562 | 0.008947943
563 | 0.008803307
564 | 0.008682821
565 | 0.008598912
566 | 0.008563741
567 | 0.008588414
568 | 0.008682156
569 | 0.008851395
570 | 0.00909928
571 | 0.009425145
572 | 0.009824014
573 | 0.01028684
574 | 0.01080046
575 | 0.01134809
576 | 0.01191006
577 | 0.01246467
578 | 0.01298916
579 | 0.01346065
580 | 0.01385778
581 | 0.01416116
582 | 0.014355
583 | 0.01442768
584 | 0.01437255
585 | 0.01418863
586 | 0.01388056
587 | 0.01345891
588 | 0.01293985
589 | 0.01234459
590 | 0.01169871
591 | 0.01103111
592 | 0.01037276
593 | 0.009755563
594 | 0.009210698
595 | 0.008767277
596 | 0.008451071
597 | 0.008282962
598 | 0.008278092
599 | 0.008444872
600 | 0.008784693
601 | 0.00928878
602 | 0.009945306
603 | 0.01073484
604 | 0.01163224
605 | 0.01260758
606 | 0.01362751
607 | 0.01465658
608 | 0.0156586
609 | 0.01659827
610 | 0.01744214
611 | 0.01816034
612 | 0.01872721
613 | 0.01912255
614 | 0.0193321
615 | 0.01934817
616 | 0.01916976
617 | 0.01880267
618 | 0.01825938
619 | 0.01755852
620 | 0.01672427
621 | 0.01578554
622 | 0.01477514
623 | 0.01372848
624 | 0.01268243
625 | 0.01167404
626 | 0.01073907
627 | 0.009910914
628 | 0.00921926
629 | 0.008688935
630 | 0.008339094
631 | 0.008182623
632 | 0.008225509
633 | 0.008466836
634 | 0.008898824
635 | 0.009507437
636 | 0.0102727
637 | 0.01116967
638 | 0.01216965
639 | 0.01324085
640 | 0.01434997
641 | 0.01546297
642 | 0.01654652
643 | 0.01756883
644 | 0.01850069
645 | 0.01931616
646 | 0.01999326
647 | 0.02051459
648 | 0.0208675
649 | 0.02104447
650 | 0.02104292
651 | 0.0208598
652 | 0.02050466
653 | 0.01998981
654 | 0.01933169
655 | 0.01855045
656 | 0.01766906
657 | 0.01671276
658 | 0.0157083
659 | 0.01468299
660 | 0.01366403
661 | 0.01267782
662 | 0.0117489
663 | 0.01089967
664 | 0.01014953
665 | 0.00951454
666 | 0.009006955
667 | 0.008635194
668 | 0.00840347
669 | 0.008312178
670 | 0.008357866
671 | 0.008533445
672 | 0.008828791
673 | 0.009231149
674 | 0.009725584
675 | 0.01029551
676 | 0.01092345
677 | 0.01159138
678 | 0.01228133
679 | 0.01297578
680 | 0.01365834
681 | 0.01431379
682 | 0.01492852
683 | 0.01549082
684 | 0.01599082
685 | 0.0164208
686 | 0.016775
687 | 0.01704985
688 | 0.01724353
689 | 0.0173562
690 | 0.01738956
691 | 0.01734676
692 | 0.01723237
693 | 0.0170518
694 | 0.01681143
695 | 0.01651823
696 | 0.01617947
697 | 0.01580279
698 | 0.01539569
699 | 0.01496565
700 | 0.01451986
701 | 0.01407036
702 | 0.01361792
703 | 0.01316819
704 | 0.01272621
705 | 0.01229647
706 | 0.01188296
707 | 0.01148902
708 | 0.01111745
709 | 0.01077054
710 | 0.01045016
711 | 0.01015785
712 | 0.009894741
713 | 0.009661678
714 | 0.009459543
715 | 0.009289002
716 | 0.009150816
717 | 0.009045975
718 | 0.008975652
719 | 0.008941515
720 | 0.008945726
721 | 0.008991126
722 | 0.009081319
723 | 0.009220901
724 | 0.009415425
725 | 0.009671581
726 | 0.009997254
727 | 0.01040154
728 | 0.01089473
729 | 0.01148822
730 | 0.01219426
731 | 0.01302599
732 | 0.01399675
733 | 0.01512004
734 | 0.01640867
735 | 0.01787428
736 | 0.01952671
737 | 0.021373
738 | 0.02341661
739 | 0.02565658
740 | 0.02808636
741 | 0.03069328
742 | 0.03345735
743 | 0.0363507
744 | 0.03933685
745 | 0.0423705
746 | 0.04539718
747 | 0.04835334
748 | 0.05116659
749 | 0.05375663
750 | 0.05603613
751 | 0.05791204
752 | 0.05928773
753 | 0.06006542
754 | 0.06014946
755 | 0.0594504
756 | 0.05789081
757 | 0.05541222
758 | 0.05198493
759 | 0.04762031
760 | 0.04238749
761 | 0.03643452
762 | 0.03001508
763 | 0.02352113
764 | 0.01751918
765 | 0.01278681
766 | 0.0103394
767 | 0.01143221
768 | 0.01751733
769 | 0.03013437
770 | 0.05073
771 | 0.08042856
772 | 0.1198145
773 | 0.1688037
774 | 0.226657
775 | 0.292129
776 | 0.3636936
777 | 0.4397675
778 | 0.5188784
779 | 0.5997617
780 | 0.6813929
781 | 0.7629803
782 | 0.8439351
783 | 0.9238345
784 | 1.002387
785 | 1.079399
786 | 1.154751
787 | 1.228378
788 | 1.300252
789 | 1.370375
790 | 1.438764
791 | 1.505452
792 | 1.570477
793 | 1.633887
794 | 1.695727
795 | 1.75605
796 | 1.814903
797 | 1.872332
798 | 1.92839
799 | 1.983117
800 | 2.036562
801 | 2.088768
802 | 2.13977
803 | 2.189606
804 | 2.23832
805 | 2.285947
806 | 2.33251
807 | 2.378045
808 | 2.422589
809 | 2.466164
810 | 2.508806
811 | 2.550522
812 | 2.591353
813 | 2.631323
814 | 2.670439
815 | 2.70872
816 | 2.746226
817 | 2.782937
818 | 2.818871
819 | 2.854058
820 | 2.888536
821 | 2.922269
822 | 2.955343
823 | 2.987711
824 | 3.019406
825 | 3.050464
826 | 3.080817
827 | 3.110586
828 | 3.139782
829 | 3.168322
830 | 3.19627
831 | 3.223589
832 | 3.250418
833 | 3.276626
834 | 3.302335
835 | 3.32744
836 | 3.352031
837 | 3.376131
838 | 3.399681
839 | 3.422738
840 | 3.445269
841 | 3.467246
842 | 3.488919
843 | 3.509901
844 | 3.530473
845 | 3.550676
846 | 3.570409
847 | 3.58956
848 | 3.608359
849 | 3.62672
850 | 3.644548
851 | 3.662142
852 | 3.679231
853 | 3.695725
854 | 3.711974
855 | 3.727926
856 | 3.743282
857 | 3.758205
858 | 3.772885
859 | 3.78728
860 | 3.801068
861 | 3.814458
862 | 3.827689
863 | 3.840433
864 | 3.852633
865 | 3.864549
866 | 3.876148
867 | 3.88773
868 | 3.898597
869 | 3.909037
870 | 3.919374
871 | 3.929224
872 | 3.938548
873 | 3.948076
874 | 3.956638
875 | 3.965372
876 | 3.973467
877 | 3.9813
878 | 3.988853
879 | 3.996109
880 | 4.003051
881 | 4.009661
882 | 4.015923
883 | 4.022276
884 | 4.027797
885 | 4.033389
886 | 4.038105
887 | 4.042872
888 | 4.047692
889 | 4.051587
890 | 4.055517
891 | 4.059484
892 | 4.062482
893 | 4.065502
894 | 4.068542
895 | 4.070581
896 | 4.073143
897 | 4.074688
898 | 4.076238
899 | 4.077794
900 | 4.078834
901 | 4.079355
902 | 4.079877
903 | 4.079877
904 | 4.079877
905 | 4.079355
906 | 4.078834
907 | 4.077794
908 | 4.076238
909 | 4.075204
910 | 4.073143
911 | 4.071092
912 | 4.069051
913 | 4.066513
914 | 4.063486
915 | 4.060481
916 | 4.057496
917 | 4.053548
918 | 4.049635
919 | 4.045757
920 | 4.041436
921 | 4.036684
922 | 4.031984
923 | 4.026872
924 | 4.021363
925 | 4.015923
926 | 4.010105
927 | 4.003926
928 | 3.997402
929 | 3.990974
930 | 3.984221
931 | 3.976748
932 | 3.9694
933 | 3.961777
934 | 3.953895
935 | 3.94577
936 | 3.937418
937 | 3.928855
938 | 3.919734
939 | 3.910802
940 | 3.901356
941 | 3.891435
942 | 3.881735
943 | 3.871601
944 | 3.861066
945 | 3.850165
946 | 3.839231
947 | 3.827981
948 | 3.81673
949 | 3.804931
950 | 3.792904
951 | 3.780677
952 | 3.768021
953 | 3.755228
954 | 3.742082
955 | 3.728856
956 | 3.715118
957 | 3.701147
958 | 3.687188
959 | 3.672641
960 | 3.657972
961 | 3.643019
962 | 3.62764
963 | 3.612077
964 | 3.596193
965 | 3.580044
966 | 3.563678
967 | 3.546988
968 | 3.529884
969 | 3.512579
970 | 3.494986
971 | 3.477034
972 | 3.458795
973 | 3.440213
974 | 3.421361
975 | 3.402195
976 | 3.382685
977 | 3.362811
978 | 3.342657
979 | 3.322211
980 | 3.301291
981 | 3.280089
982 | 3.258612
983 | 3.236647
984 | 3.214385
985 | 3.191789
986 | 3.16877
987 | 3.14539
988 | 3.121593
989 | 3.097453
990 | 3.072886
991 | 3.047886
992 | 3.022459
993 | 2.996626
994 | 2.970373
995 | 2.943629
996 | 2.916462
997 | 2.888805
998 | 2.860688
999 | 2.832063
1000 | 2.80294
1001 | 2.773297
1002 | 2.743138
1003 | 2.712422
1004 | 2.681144
1005 | 2.649306
1006 | 2.616867
1007 | 2.583809
1008 | 2.550121
1009 | 2.515771
1010 | 2.480737
1011 | 2.445002
1012 | 2.408535
1013 | 2.371305
1014 | 2.333276
1015 | 2.294427
1016 | 2.254707
1017 | 2.214087
1018 | 2.172521
1019 | 2.129959
1020 | 2.086356
1021 | 2.041656
1022 | 1.995795
1023 | 1.948712
1024 | 1.900337
1025 | 1.850584
1026 | 1.799371
1027 | 1.746604
1028 | 1.692175
1029 | 1.635965
1030 | 1.57785
1031 | 1.517682
1032 | 1.455303
1033 | 1.390538
1034 | 1.323189
1035 | 1.253043
1036 | 1.179866
1037 | 1.103408
1038 | 1.023408
1039 | 0.9396138
1040 | 0.8517997
1041 | 0.7598263
1042 | 0.6637252
1043 | 0.5638607
1044 | 0.4611927
1045 | 0.3576912
1046 | 0.256901
1047 | 0.1644854
1048 | 0.08819506
1049 | 0.0363574
1050 | 0.01463218
1051 | 0.0229596
1052 | 0.05559358
1053 | 0.1041851
1054 | 0.1610047
1055 | 0.2204216
1056 | 0.2789162
1057 | 0.3345326
1058 | 0.3863168
1059 | 0.4339048
1060 | 0.4772599
1061 | 0.516517
1062 | 0.5518919
1063 | 0.5836315
1064 | 0.6119869
1065 | 0.6371996
1066 | 0.6594936
1067 | 0.6790746
1068 | 0.696128
1069 | 0.710821
1070 | 0.7233034
1071 | 0.7337088
1072 | 0.7421569
1073 | 0.7487539
1074 | 0.7535952
1075 | 0.7567662
1076 | 0.7583427
1077 | 0.7583925
1078 | 0.7569766
1079 | 0.7541492
1080 | 0.7499596
1081 | 0.7444508
1082 | 0.7376626
1083 | 0.7296305
1084 | 0.720386
1085 | 0.709958
1086 | 0.6983735
1087 | 0.6856564
1088 | 0.6718292
1089 | 0.6569139
1090 | 0.640931
1091 | 0.623901
1092 | 0.6058454
1093 | 0.5867861
1094 | 0.566747
1095 | 0.5457549
1096 | 0.5238402
1097 | 0.5010378
1098 | 0.4773893
1099 | 0.4529435
1100 | 0.4277588